## Sheet1
Maraging steel C300,300,K93120,1.6358,1.6354
Data Table for:Grades - Maraging steel - C300,300,K93120,1.6358,1.6354
ITEM | Standard Number | Descriptions
1 | ASTM A579
2 | AMS 6514
3 | SAE AMS 6514
4 | AMS 6521
5 | MIL S 46850
6 | MIL S 13881
Elements | Min.（≥） | Max.（≤）
C |  | 0.03
Si |  | 0.1
Mn |  | 0.1
P |  | 0.01
S |  | 0.01
Co | 8 | 9
Ni | 18 | 19
Mo | 4.6 | 5.2
Ti | 0.55 | 0.8
Al | 0.05 | 0.15
Fe |  | Bal