## Sheet1
Stainless Steels 9Cr18
Data Table for:Grades - Stainless Steels - 9Cr18
ITEM | Standard Number | Descriptions
1 | GB/T 1220 (1992) | Stainless steel bars
2 | GB/T 3086 (2008) | Specification for high carbon chromium stainless bearing steels
3 | GB/T 4240 (1993) | Stainless steel wires
4 | GB/T 4356 (2002) | Stainless steel wire rods
Elements | Min.（≥） | Max.（≤）
C | 0.9 | 1
Si |  | 0.8
Mn |  | 0.8
P |  | 0.035
S |  | 0.03
Ni |  | 0.6
Cr | 17 | 19
Mo |  | 0.75