## Sheet1
Stainless Steels GH3039
Data Table for:Grades - Stainless Steels - GH3039
ITEM | Standard Number | Descriptions
1 | GB/T 14992 (2005) | Classification and designation for superalloys and high temperature intermetallic materials
2 | GB/T 14995 (2010) | Hot-rolled superalloy sheets
3 | GB/T 14996 (2010) | Cold-Rolled heat-resisting superalloy sheets
4 | GB/T 15062 (2008) | Superalloy tube for general application
Elements | Min.（≥） | Max.（≤）
C |  | 0.08
Cr | 19 | 22
Mo | 1.8 | 2.3
Ni |  | Remainder
Al | 0.35 | 0.75
Nb | 0.9 | 1.3
Ti | 0.35 | 0.75
Fe |  | 3
Si |  | 0.8
Mn |  | 0.4
P |  | 0.02
S |  | 0.012