## Sheet1
Stainless Steels PH 14-8 Mo
Data Table for:Grades - Stainless Steels - PH 14-8 Mo
ITEM | Standard Number | Descriptions
1 | SAE AMS 5603E | Sheet and Strip 15Cr - 8,4Ni - 2,2Mo - 1,1Al, vac. Induct. Melted, Solution Heat Treated
Elements | Min.（≥） | Max.（≤）
C |  | 0.05
Si
Mn
Cr | 13.5 | 15.5
Ni | 7.5 | 9.5
Mo | 2 | 3
Co
W
Al | 0.75 | 1.5
Cu
Ti
Fe