## Sheet1
Stainless Steels Rene 41
Data Table for:Grades - Stainless Steels - Rene 41
ITEM | Standard Number | Descriptions
1 | SAE AMS 5713J (2007) | Nickel Alloy, Corrosion and Heat-Resistant, Bars, Forgings, and Rings 53Ni - 19Cr - 11Co - 9.8Mo - 3.2Ti - 1.6Al - 0.006B Vacuum Melted, Solution and Precipitation Heat Treated
Elements | Min.（≥） | Max.（≤）
C |  | 0.09
Si |  | 0.25
Mn |  | 0.25
Cr |  | 19
Ni |  | remaining
Mo |  | 10
Co |  | 11
W
Al |  | 1.5
Cu
Ti |  | 3.1
Fe |  | 1.8
B |  | 0.005