## Sheet1
Stainless Steels Udimet 500
Data Table for:Grades - Stainless Steels - Udimet 500
ITEM | Standard Number | Descriptions
1 | SAE AMS 5751E (1982) | Alloy Bars, Forgings, and Rings, Corrosion and Heat Resistant 54Ni - 17.5Cr - 16.5Co - 4.0Mo - 2.9Ti - 2.9Al - 0.006B Solution, Stabilization, and Precipitation Heat Treated Consumable Electrode or Vacuum Induction Melted
Elements | Min.（≥） | Max.（≤）
C | 0.05 | 0.1
Si |  | 0.1
Mn |  | 0.1
Cr |  | 19
Ni |  | remaining
Mo |  | 4
Co |  | 19
W
Al |  | 3
Cu
Ti |  | 3
Fe
Zr |  | 0.06
B |  | 0.005