## Sheet1
Stainless Steels 1.4875
Data Table for:Grades - Stainless Steels - 1.4875
ITEM | Standard Number | Descriptions
1 | NF EN 10090 | Valve steels and alloys for internal combustion engines
Elements | Min.（≥） | Max.（≤）
C | 0.5 | 0.6
Si |  | 0.25
Mn | 7 | 10
P |  | 0.035
S |  | 0.03
Cr | 19.5 | 21.5
Ni | 1.5 | 2.75
Mo
N | 0.2 | 0.4