## Sheet1
Stainless Steels Fe-Ni50
Data Table for:Grades - Stainless Steels - Fe-Ni50
ITEM | Standard Number | Descriptions
1 | NF A 54-301 | Nickel and nickel alloys. Iron-nickel alloys with particular dilatability
Elements | Min.（≥） | Max.（≤）
C |  | 0.02
Si |  | 0.2
Mn |  | 0.7
P |  | 0.03
S |  | 0.03
Cr
Ni |  | 50.5
Mo
Fe |  | remaining(49.50)