## Sheet1
Stainless Steels 03X18H11
Data Table for:Grades - Stainless Steels - 03X18H11
ITEM | Standard Number | Descriptions
Elements | Min.（≥） | Max.（≤）
C |  | 0.03
Si |  | 0.8
Mn |  | 2
P |  | 0.035
S |  | 0.02
Cr | 17 | 19
Ni | 10.5 | 12.5
Mo |  | 0.1
W |  | 0.2
Ti |  | 0.2