## Sheet1
Stainless Steels 03X21H21M4ΓБ
Data Table for:Grades - Stainless Steels - 03X21H21M4ΓБ
ITEM | Standard Number | Descriptions
Elements | Min.（≥） | Max.（≤）
C |  | 0.03
Si |  | 0.6
Mn | 1.8 | 2.5
P |  | 0.03
S |  | 0.02
Cr | 20 | 22
Ni | 20 | 22
Mo | 3.4 | 3.7
W |  | 0.2
Ti |  | 0.2
Nb | 15×C | 0.8