## Sheet1
Stainless Steels ISO 24
Data Table for:Grades - Stainless Steels - ISO 24
ITEM | Standard Number | Descriptions
1 | ISO 15510 (2010) | Stainless steels -- Chemical composition
2 | ISO/TS 15510 (2003) | Stainless steels - Chemical composition
Elements | Min.（≥） | Max.（≤）
C |  | 0.03
Si |  | 1
Mn |  | 2
P |  | 0.045
S |  | 0.03
Cr | 17.5 | 20
Ni | 12 | 16
Mo | 3 | 4
N |  | 0.11