## Sheet1
Stainless Steels ISO 19N
Data Table for:Grades - Stainless Steels - ISO 19N
ITEM | Standard Number | Descriptions
1 | ISO 15510 (2010) | Stainless steels -- Chemical composition
2 | ISO 9328-7 (2011) | Steel flat products for pressure purposes - Technical delivery conditions - Part 7: Stainless steels
3 | ISO/TS 15510 (2003) | Stainless steels - Chemical composition
Elements | Min.（≥） | Max.（≤）
C |  | 0.03
Si |  | 1
Mn |  | 2
P |  | 0.045
S |  | 0.03
Cr | 16 | 18
Ni | 10 | 12.5
Mo | 2 | 3
N | 0.12 | 0.22