## Sheet1
Stainless Steels X6CrNiTi12
Data Table for:Grades - Stainless Steels - X6CrNiTi12
ITEM | Standard Number | Descriptions
1 | ISO 15510 (2010) | Stainless steels -- Chemical composition
2 | ISO 9328-7 (2011) | Steel flat products for pressure purposes - Technical delivery conditions - Part 7: Stainless steels
3 | ISO/TS 15510 (2003) | Stainless steels - Chemical composition
Elements | Min.（≥） | Max.（≤）
C |  | 0.08
Si |  | 1
Mn |  | 1
P |  | 0.04
S |  | 0.015
Cr | 10.5 | 12.5
Ni | 0.5 | 1.5
Mo
N
Ti | 0.05 | 0.35