## Sheet1
Stainless Steels X85CrMoV18-2
Data Table for:Grades - Stainless Steels - X85CrMoV18-2
ITEM | Standard Number | Descriptions
1 | ISO 683-15 (1992) | Heat-treatable steels, alloy steels and free-cutting steels -- Part 15: Valve steels for internal combustion engines
Elements | Min.（≥） | Max.（≤）
C | 0.8 | 0.9
Si |  | 1
Mn |  | 1.5
P |  | 0.04
S |  | 0.03
Cr | 16.5 | 18.5
Mo | 2 | 2.5
Ni
V | 0.3 | 0.6