## Sheet1
Stainless Steels X55CrMnNiN20-8
Data Table for:Grades - Stainless Steels - X55CrMnNiN20-8
ITEM | Standard Number | Descriptions
1 | ISO 683-15 (1992) | Heat-treatable steels, alloy steels and free-cutting steels -- Part 15: Valve steels for internal combustion engines
Elements | Min.（≥） | Max.（≤）
C | 0.5 | 0.6
Si |  | 0.25
Mn | 7 | 10
P |  | 0.05
S |  | 0.03
Cr | 19.5 | 21.5
Mo
Ni | 1.5 | 2.75
N | 0.2 | 0.4