## Sheet1
Stainless Steels X12CrNiMoV12-3
Data Table for:Grades - Stainless Steels - X12CrNiMoV12-3
ITEM | Standard Number | Descriptions
1 | ISO/TR 4956 | Wrought steels for use at elevated temperatures in engines
Elements | Min.（≥） | Max.（≤）
C | 0.08 | 0.15
Si |  | 0.35
Mn | 0.5 | 0.9
P |  | 0.03
S |  | 0.025
Cr | 11 | 12.5
Mo | 1.5 | 2
Ni | 2 | 3
V | 0.25 | 0.4
N | 0.02 | 0.04