## Sheet1
Stainless Steels X21CrMoNiV12-2
Data Table for:Grades - Stainless Steels - X21CrMoNiV12-2
ITEM | Standard Number | Descriptions
1 | ISO/TR 4956 | Wrought steels for use at elevated temperatures in engines
Elements | Min.（≥） | Max.（≤）
C | 0.17 | 0.25
Si |  | 0.5
Mn |  | 1
P |  | 0.035
S |  | 0.03
Cr | 11 | 12.5
Mo | 0.7 | 1.2
Ni | 0.3 | 1
V | 0.2 | 0.35