## Sheet1
Stainless Steels ACX 920
Data Table for:Grades - Stainless Steels - ACX 920
ITEM | Standard Number | Descriptions
Elements | Min.（≥） | Max.（≤）
C |  | 0.03
Si |  | 1
Mn | 4 | 6
P |  | 0.035
S |  | 0.015
Cr | 19.5 | 21.5
Ni | 1.5 | 3
Mo |  | 0.6
N | 0.05 | 0.17