## Sheet1
Stainless Steels FV 520B
Data Table for:Grades - Stainless Steels - FV 520B
ITEM | Standard Number | Descriptions
Elements | Min.（≥） | Max.（≤）
C |  | 0.07
Si |  | 0.7
Mn |  | 1
P |  | 0.035
S |  | 0.025
Cr | 13 | 15
Ni | 5 | 6.5
Mo | 1.2 | 2
Cu | 1.2 | 2
Nb | 0.2 | 0.7