## Sheet1
Stainless Steels ASTM502
Data Table for:Grades - Stainless Steels - ASTM502
ITEM | Standard Number | Descriptions
Elements | Min.（≥） | Max.（≤）
C |  | 0.1
Si |  | 1
Mn |  | 1
P |  | 0.04
S |  | 0.03
Cr | 4 | 6
Mo | 0.4 | 0.65