## Sheet1
Structural Steel 1.0605
Data Table for:Grades - Structural Steel - 1.0605
ITEM | Standard Number | Descriptions
1 | DIN 17222 (1979) | Cold Rolled Steel Strips for Springs; Technical Conditions of Delivery
Elements | Min.（≥） | Max.（≤）
C | 0.7 | 0.8
Si | 0.15 | 0.35
Mn | 0.6 | 0.8
P |  | 0.045
S |  | 0.045
Cr
Ni
Mo
Cu