## Sheet1
Superalloys R30605
Data Table for:Grades - Superalloys - R30605
ITEM | Standard Number | Descriptions
Elements | Min.（≥） | Max.（≤）
C | 0.05 | 0.15
Mn | 1 | 2
P |  | 0.4
S |  | 0.03
Si |  | 0.4
Cr | 19 | 21
Ni | 9 | 11
Co |  | Bal
Fe |  | 3
W | 14 | 16