## Sheet1
Tool Die Steels M41
Data Table for:Grades - Tool Die Steels - M41
ITEM | Standard Number | Descriptions
Elements | Min.（≥） | Max.（≤）
C | 1.05 | 1.15
Si | 0.15 | 0.5
Mn | 0.2 | 0.6
P |  | 0.03
S |  | 0.03
Cr | 3.75 | 4.5
Mo | 3.25 | 4.25
V | 1.75 | 2.25
W | 6.25 | 7
Co | 4.75 | 5.75