## Sheet1
Tool Die Steels Stellite 238
Data Table for:Grades - Tool Die Steels - Stellite 238
ITEM | Standard Number | Descriptions
Elements | Min.（≥） | Max.（≤）
C |  | 0.1
Si
Mn
Cr |  | 26
Ni
Mo |  | 3
Co | remaining
W
Fe |  | 20